## 工作表1
sample | no | adsorbent | gen-temp | dp-inlet | dp-outlet
ITRI M22405-001 | ITRI MOF #40 | Al-IPA | 80 | 16.03 | -7.35
ITRI M22405-001 | ITRI MOF #40 | Al-IPA | 80 | 11.19 | -11.28
ITRI M22405-001 | ITRI MOF #40 | Al-IPA | 80 | 4.75 | -20.15
ITRI M22405-001 | ITRI MOF #40 | Al-IPA | 80 | -0.8 | -35.5
ITRI M22405-001 | ITRI MOF #40 | Al-IPA | 60 | 16.02 | -2.84
ITRI M22405-001 | ITRI MOF #40 | Al-IPA | 60 | 11.15 | -3.32
ITRI M22405-001 | ITRI MOF #40 | Al-IPA | 60 | 4.72 | -12.32
ITRI M22405-001 | ITRI MOF #40 | Al-IPA | 60 | -0.94 | -17.85
ITRI M22405-001 | ITRI MOF #40 | Al-IPA | 50 | 16.02 | 0.48
ITRI M22405-001 | ITRI MOF #40 | Al-IPA | 50 | 11.16 | -0.67
ITRI M22405-001 | ITRI MOF #40 | Al-IPA | 50 | 4.58 | -9.19
ITRI M22405-001 | ITRI MOF #40 | Al-IPA | 50 | 3.53 | -11.05
ITRI M22405-001 | ITRI MOF #40 | Al-IPA | 40 | 15.97 | 3.93
ITRI M22405-001 | ITRI MOF #40 | Al-IPA | 40 | 11.2 | 1.92
ITRI M22405-001 | ITRI MOF #40 | Al-IPA | 40 | 4.54 | -6.22
ITRI M22405-001 | ITRI MOF #40 | Al-IPA | 40 | 3.9 | -6.81
ITRI M12404-002 | ITRI MOF #35 | Al-PY | 80 | 4.33 | -23.75
ITRI M12404-002 | ITRI MOF #35 | Al-PY | 80 | 9.54 | -16.69
ITRI M12404-002 | ITRI MOF #35 | Al-PY | 80 | 13.71 | -10.57
ITRI M12404-002 | ITRI MOF #35 | Al-PY | 80 | 16.58 | -8.54
ITRI M12404-002 | ITRI MOF #35 | Al-PY | 60 | 4.33 | -15.65
ITRI M12404-002 | ITRI MOF #35 | Al-PY | 60 | 9.58 | -6.06
ITRI M12404-002 | ITRI MOF #35 | Al-PY | 60 | 13.83 | -3.83
ITRI M12404-002 | ITRI MOF #35 | Al-PY | 60 | 16.58 | -1.46
ITRI M12404-002 | ITRI MOF #35 | Al-PY | 50 | 4.2 | -10.63
ITRI M12404-002 | ITRI MOF #35 | Al-PY | 50 | 9.68 | -2.89
ITRI M12404-002 | ITRI MOF #35 | Al-PY | 50 | 13.86 | 0.58
ITRI M12404-002 | ITRI MOF #35 | Al-PY | 50 | 16.7 | 2.67
ITRI M12404-002 | ITRI MOF #35 | Al-PY | 40 | 4.08 | -6.84
ITRI M12404-002 | ITRI MOF #35 | Al-PY | 40 | 9.57 | 1.2
ITRI M12404-002 | ITRI MOF #35 | Al-PY | 40 | 14.05 | 3.87
ITRI M12404-002 | ITRI MOF #35 | Al-PY | 40 | 16.54 | 5.25
ITRI-S2405-001 | ITRI MOF #37 | Silica gel | 80 | 16.01 | -8.95
ITRI-S2405-001 | ITRI MOF #37 | Silica gel | 80 | -4.49 | -35.48
ITRI-S2405-001 | ITRI MOF #37 | Silica gel | 80 | 5.7 | -21.33
ITRI-S2405-001 | ITRI MOF #37 | Silica gel | 60 | -3.58 | -26.3
ITRI-S2405-001 | ITRI MOF #37 | Silica gel | 60 | 5.45 | -15.23
ITRI-S2405-001 | ITRI MOF #37 | Silica gel | 60 | 16.21 | -2.71
ITRI-S2405-001 | ITRI MOF #37 | Silica gel | 50 | 15.98 | 2.99
ITRI-S2405-001 | ITRI MOF #37 | Silica gel | 50 | -3.6 | -21.06
ITRI-S2405-001 | ITRI MOF #37 | Silica gel | 50 | 4.7 | -9.5
ITRI-S2405-001 | ITRI MOF #37 | Silica gel | 40 | 16.26 | 5.49
ITRI-S2405-001 | ITRI MOF #37 | Silica gel | 40 | 0.1317 | -10.57
ITRI-S2405-001 | ITRI MOF #37 | Silica gel | 40 | 5 | -5.6
SeibuGiken MOF-PY | SeibuGiken MOF-PY | Al-PY | 80 | 16.64 | -8.37
SeibuGiken MOF-PY | SeibuGiken MOF-PY | Al-PY | 80 | 12.21 | -9.31
SeibuGiken MOF-PY | SeibuGiken MOF-PY | Al-PY | 80 | 7.03 | -12.3
SeibuGiken MOF-PY | SeibuGiken MOF-PY | Al-PY | 80 | -0.65 | -31
SeibuGiken MOF-PY | SeibuGiken MOF-PY | Al-PY | 60 | 16.67 | 1.48
SeibuGiken MOF-PY | SeibuGiken MOF-PY | Al-PY | 60 | 12.38 | -0.93
SeibuGiken MOF-PY | SeibuGiken MOF-PY | Al-PY | 60 | 6.45 | -6.33
SeibuGiken MOF-PY | SeibuGiken MOF-PY | Al-PY | 60 | -0.71 | -21.6
SeibuGiken MOF-PY | SeibuGiken MOF-PY | Al-PY | 50 | 16.65 | 6.65
SeibuGiken MOF-PY | SeibuGiken MOF-PY | Al-PY | 50 | 12.45 | 5.17
SeibuGiken MOF-PY | SeibuGiken MOF-PY | Al-PY | 50 | 6.97 | -3.22
SeibuGiken MOF-PY | SeibuGiken MOF-PY | Al-PY | 50 | -0.93 | -17.6
SeibuGiken MOF-PY | SeibuGiken MOF-PY | Al-PY | 40 | 16.6 | 8.3
SeibuGiken MOF-PY | SeibuGiken MOF-PY | Al-PY | 40 | 12.19 | 7.55
SeibuGiken MOF-PY | SeibuGiken MOF-PY | Al-PY | 40 | 6.75 | 1.69
SeibuGiken MOF-PY | SeibuGiken MOF-PY | Al-PY | 40 | 5.63 | -0.65
SeibuGiken A520 | SeibuGiken A520 | Al-FA | 80 | 13.5 | -1.76
SeibuGiken A520 | SeibuGiken A520 | Al-FA | 80 | -0.7 | -19.03
SeibuGiken A520 | SeibuGiken A520 | Al-FA | 80 | 0.1 | -16.82
SeibuGiken A520 | SeibuGiken A520 | Al-FA | 80 | 5.2 | -8.6
SeibuGiken A520 | SeibuGiken A520 | Al-FA | 80 | 8.8 | -3.64
SeibuGiken A520 | SeibuGiken A520 | Al-FA | 80 | 14.5 | -0.85
SeibuGiken A520 | SeibuGiken A520 | Al-FA | 80 | 19.1 | 0.21
SeibuGiken A520 | SeibuGiken A520 | Al-FA | 60 | 19.9 | 3.79
SeibuGiken A520 | SeibuGiken A520 | Al-FA | 60 | 15.9 | 2.03
SeibuGiken A520 | SeibuGiken A520 | Al-FA | 60 | 10 | 0.77
SeibuGiken A520 | SeibuGiken A520 | Al-FA | 60 | 1.6 | -8.62
SeibuGiken A520 | SeibuGiken A520 | Al-FA | 40 | 19.8 | 7.67
SeibuGiken A520 | SeibuGiken A520 | Al-FA | 40 | 15.6 | 4.53
SeibuGiken A520 | SeibuGiken A520 | Al-FA | 40 | 10.1 | 2.63
SeibuGiken A520 | SeibuGiken A520 | Al-FA | 40 | 3 | -2.78

## 工作表2
sample | no | adsorbent | velocity | flow rate | frequency | p_drop_nozzle | P_drop_rotor
ITRI-M2211-001 | ITRI MOF #6 | Al-PY | 2.00008 | 5.655107 | 34.73 | 55 | 37.3
ITRI-M2211-002 | ITRI MOF #7 | Al-PY | 2.00008 | 5.655107 | 34.95 | 55 | 38.5
ITRI-M2303-001 | ITRI MOF #8 | Al-PY | 2.00008 | 5.655107 | 34.85 | 55 | 37.9
ITRI-M2303-002 | ITRI MOF #9 | Al-PY | 2.00008 | 5.655107 | 34.96 | 55 | 38.7
ITRI-M2307-001 | ITRI MOF #10 | Al-PY | 2.00008 | 5.655107 | 37 | 55 | 50.8
ITRI-M2307-002 | ITRI MOF #11 | Al-PY | 2.00008 | 5.655107 | 35.24 | 55 | 41.1
ITRI-M2308-001 | ITRI MOF #17 | Al-PY | 2.00008 | 5.655107 | 33.75 | 55 | 32.8
ITRI-M2311-001 | ITRI MOF #19 | Al-PY | 2.00008 | 5.655107 | 33.75 | 55 | 32.1
ITRI-M2311-002 | ITRI MOF #20 | Al-PY | 2.00008 | 5.655107 | 34.65 | 55 | 36.8
ITRI-M2312-001 | ITRI MOF #23 | Al-PY | 2.00008 | 5.655107 | 35.34 | 55 | 39.1
ITRI-M2312-002 | ITRI MOF #24 | Al-PY | 2.00008 | 5.655107 | 37.33 | 55 | 52.1
ITRI-M2401-001 | ITRI MOF #28 | Al-PY | 2.00008 | 5.655107 | 34.65 | 55 | 36.2
ITRI-M2403-001 | ITRI MOF #30 | Al-PY | 2.00008 | 5.655107 | 36.79 | 55 | 45.4
ITRI-M2403-003 | ITRI MOF #33 | Al-PY | 2.00008 | 5.655107 | 36.6 | 55 | 42.5
Seibu Giken MOF-PY | Seibu Giken MOF-PY | Al-PY | 2.00008 | 5.655107 | 31.46 | 55 | 20.6